## Sheet1
Temperature (C) | Average Thermal Conductivity (W/m-K) | Uncertainty at 95% confidence level (W/m-K) | Average Specific Heat (J/g-K) | Uncertainty at 95% confidence level (J/g-K) | Average Thermal Diffusivity (mm^2/s) | Uncertainty at 95% confidence level (mm^2/s)
260 | 17.83183 | 0.8907418 | 0.5218796 | 0.02052774 | 4.147667 | 0.130672
300 | 18.31937 | 0.963138 | 0.5248441 | 0.02256393 | 4.237 | 0.1343376
340 | 18.90084 | 0.9742646 | 0.53024 | 0.02210673 | 4.327 | 0.1360803
380 | 19.37111 | 1.021486 | 0.5328827 | 0.02329873 | 4.412667 | 0.1367561
420 | 19.82502 | 1.064716 | 0.5357375 | 0.02407341 | 4.492 | 0.1403707
460 | 20.33272 | 1.11783 | 0.538195 | 0.02515106 | 4.586 | 0.1435491
500 | 20.78327 | 1.187894 | 0.539648 | 0.02697204 | 4.675 | 0.1450798
540 | 21.15787 | 1.260975 | 0.5401695 | 0.02884197 | 4.754667 | 0.1474934
580 | 21.78062 | 1.425131 | 0.5466412 | 0.03369833 | 4.836667 | 0.1466227
620 | 22.49683 | 1.528773 | 0.5558816 | 0.03599575 | 4.912667 | 0.1521959
660 | 22.78644 | 1.629669 | 0.552393 | 0.03845697 | 5.007333 | 0.1520381
700 | 22.97494 | 1.834036 | 0.5475943 | 0.0439877 | 5.093 | 0.1502861
740 | 22.87466 | 2.015496 | 0.5417647 | 0.04898687 | 5.125333 | 0.1579969
780 | 22.90391 | 2.28563 | 0.5355266 | 0.05586286 | 5.191667 | 0.1547986
820 | 23.1228 | 2.67652 | 0.5349771 | 0.06587902 | 5.246667 | 0.1673515