## Sheet1
Temperature (C) | Average Thermal Conductivity (W/m-K) | Uncertainty at 95% confidence level (W/m-K) | Average Specific Heat (J/g-K) | Uncertainty at 95% confidence level (J/g-K) | Average Thermal Diffusivity (mm^2/s) | Uncertainty at 95% confidence level (mm^2/s)
260 | 1.799021 | 0.1263348 | 0.9952117 | 0.0629186 | 0.7963333 | 0.03481804
300 | 1.78794 | 0.1233293 | 1.017183 | 0.06273321 | 0.7743333 | 0.03320393
340 | 1.783907 | 0.1221837 | 1.03767 | 0.06405727 | 0.7573333 | 0.03110563
380 | 1.785687 | 0.1265723 | 1.054957 | 0.06865652 | 0.7456667 | 0.03099592
420 | 1.787472 | 0.1287134 | 1.070366 | 0.07155344 | 0.7356667 | 0.03036347
460 | 1.788342 | 0.1335697 | 1.083156 | 0.07498533 | 0.7273333 | 0.03309379
500 | 1.782748 | 0.1362637 | 1.093804 | 0.08004066 | 0.718 | 0.02984467
540 | 1.789736 | 0.1427595 | 1.104244 | 0.0827756 | 0.714 | 0.03647281
580 | 1.795874 | 0.1462953 | 1.113228 | 0.08822562 | 0.7106667 | 0.03254915
620 | 1.800058 | 0.1519034 | 1.118971 | 0.09371278 | 0.7086667 | 0.03129633
660 | 1.80257 | 0.1604812 | 1.125296 | 0.1001916 | 0.7056667 | 0.03489968
700 | 1.827089 | 0.167865 | 1.132578 | 0.1060519 | 0.7106667 | 0.03338731
740 | 1.800883 | 0.1765433 | 1.139311 | 0.114896 | 0.6963333 | 0.03823116
780 | 1.824149 | 0.1874028 | 1.151275 | 0.1228835 | 0.698 | 0.04191091
800 | 1.838761 | 0.1906626 | 1.15608 | 0.1267235 | 0.7006667 | 0.027703