## Sheet1
Temperature (C) | Average Thermal Conductivity (W/m-K) | Uncertainty at 95% confidence level (W/m-K) | Average Specific Heat (J/g-K) | Uncertainty at 95% confidence level (J/g-K) | Average Thermal Diffusivity (mm^2/s) | Uncertainty at 95% confidence level (mm^2/s)
260 | 15.05074 | 0.8690923 | 0.5172834 | 0.02488857 | 3.778667 | 0.1334653
300 | 15.74558 | 0.9105182 | 0.5232997 | 0.02607705 | 3.907667 | 0.1289146
340 | 16.45311 | 0.9941852 | 0.5294707 | 0.0260482 | 4.035667 | 0.1660109
380 | 17.12461 | 1.031064 | 0.5329865 | 0.02701412 | 4.172667 | 0.1574675
420 | 17.73853 | 0.9929287 | 0.5385005 | 0.02575044 | 4.278 | 0.1360243
460 | 18.23336 | 1.03047 | 0.5425728 | 0.02555119 | 4.364333 | 0.1501976
500 | 19.33247 | 1.144309 | 0.5595522 | 0.02695746 | 4.487 | 0.1773517
540 | 20.73779 | 1.191729 | 0.5862471 | 0.0278045 | 4.594 | 0.1659549
580 | 21.32059 | 1.18472 | 0.5869232 | 0.0266441 | 4.717667 | 0.1645825
620 | 22.3539 | 1.285511 | 0.5820177 | 0.02636362 | 4.988 | 0.1983096
660 | 23.30989 | 1.385196 | 0.5912229 | 0.02664766 | 5.120333 | 0.2298199
700 | 24.76096 | 1.402219 | 0.6245712 | 0.02800637 | 5.148667 | 0.1970234
740 | 26.07352 | 1.489604 | 0.6511868 | 0.02822007 | 5.2 | 0.2176884
780 | 27.06384 | 1.497178 | 0.6695252 | 0.02792055 | 5.249667 | 0.2090523
820 | 28.21276 | 1.512547 | 0.6868703 | 0.02794856 | 5.334333 | 0.1997758
860 | 29.56006 | 1.586012 | 0.709038 | 0.02933534 | 5.414333 | 0.1977624
900 | 31.02504 | 1.738026 | 0.7311242 | 0.03088296 | 5.511 | 0.2222642
940 | 32.03504 | 1.930325 | 0.7406353 | 0.03409308 | 5.617333 | 0.2567887
980 | 31.9155 | 2.119892 | 0.7217256 | 0.03998211 | 5.743 | 0.2676886
1000 | 29.92198 | 2.141465 | 0.6681903 | 0.03951417 | 5.815667 | 0.306649