## Sheet1
Temperature (C) | Average Thermal Conductivity (W/m-K) | Uncertainty at 95% confidence level (W/m-K) | Average Specific Heat (J/g-K) | Uncertainty at 95% confidence level (J/g-K) | Average Thermal Diffusivity (mm^2/s) | Uncertainty at 95% confidence level (mm^2/s)
200 | 9.12103 | 0.8734222 | 0.9581669 | 0.03777138 | 3.079667 | 0.4103698
220 | 8.783422 | 0.8495913 | 0.9773946 | 0.04470166 | 2.907333 | 0.3829444
240 | 8.329219 | 0.7969965 | 0.9797605 | 0.04388098 | 2.750333 | 0.3577206
260 | 7.941535 | 0.7564452 | 0.9810021 | 0.04143092 | 2.619 | 0.3419793
280 | 7.60844 | 0.7365433 | 0.9880178 | 0.04098996 | 2.491333 | 0.3344726
300 | 7.330697 | 0.6805376 | 0.9969005 | 0.04206567 | 2.379 | 0.2983799
320 | 7.093037 | 0.6491663 | 1.004995 | 0.04400339 | 2.283333 | 0.2768153
340 | 6.906763 | 0.6487273 | 1.01077 | 0.04569141 | 2.210667 | 0.2774485
360 | 6.663438 | 0.6117118 | 1.014791 | 0.0463842 | 2.124333 | 0.2568543
380 | 6.448601 | 0.5922322 | 1.018346 | 0.04691466 | 2.048667 | 0.2473977
400 | 6.218168 | 0.5946483 | 1.021514 | 0.04793395 | 1.969333 | 0.2516053
420 | 6.030605 | 0.5608843 | 1.025593 | 0.04876329 | 1.902333 | 0.231764
440 | 5.878178 | 0.5220397 | 1.027765 | 0.04988394 | 1.850333 | 0.2074399
460 | 5.668327 | 0.5101443 | 1.02927 | 0.05163806 | 1.781667 | 0.2016668
480 | 5.531195 | 0.5134285 | 1.030592 | 0.05329961 | 1.736333 | 0.2059794
500 | 5.3411 | 0.5093188 | 1.031818 | 0.05499231 | 1.674667 | 0.2053433
520 | 5.226679 | 0.4491686 | 1.033158 | 0.05606636 | 1.636667 | 0.1624815
540 | 5.080695 | 0.4255019 | 1.033128 | 0.05714548 | 1.591 | 0.145923
560 | 4.929952 | 0.459608 | 1.032099 | 0.05872277 | 1.545333 | 0.1739023
580 | 4.855315 | 0.4538284 | 1.030252 | 0.0603998 | 1.524667 | 0.1715838
600 | 4.639947 | 0.4164511 | 1.029336 | 0.06193692 | 1.458333 | 0.1496761
620 | 4.541138 | 0.4770539 | 1.028575 | 0.06249114 | 1.428333 | 0.1943737
640 | 4.37249 | 0.4213263 | 1.028542 | 0.06519146 | 1.375333 | 0.1487162
660 | 4.337123 | 0.3809786 | 1.026692 | 0.06723952 | 1.366667 | 0.122319
680 | 4.209323 | 0.3795228 | 1.02391 | 0.06693992 | 1.33 | 0.1277945
700 | 4.143001 | 0.4058835 | 1.020825 | 0.06883169 | 1.313 | 0.1497859
720 | 4.039142 | 0.3700258 | 1.017977 | 0.07381996 | 1.283667 | 0.1144475
740 | 3.884619 | 0.4561387 | 1.014327 | 0.07478402 | 1.239 | 0.1875307
760 | 3.83378 | 0.3762541 | 1.011392 | 0.0751351 | 1.226333 | 0.1257013
780 | 3.784032 | 0.3593326 | 1.007027 | 0.07685917 | 1.215667 | 0.1095735
800 | 3.69121 | 0.3749037 | 1.002951 | 0.08028655 | 1.190667 | 0.1249854
820 | 3.601386 | 0.3658377 | 0.999817 | 0.08352878 | 1.165333 | 0.1195561
840 | 3.559719 | 0.3734638 | 0.9959412 | 0.08576078 | 1.156333 | 0.1139919
860 | 3.474505 | 0.3671665 | 0.9927038 | 0.08704021 | 1.132333 | 0.1187933
880 | 3.431065 | 0.3449768 | 0.9896146 | 0.08901917 | 1.121667 | 0.08674131
900 | 3.331919 | 0.3395499 | 0.9850217 | 0.09241194 | 1.094333 | 0.07733586
920 | 3.293972 | 0.3460281 | 0.9806737 | 0.09461256 | 1.086667 | 0.08816974
940 | 3.177613 | 0.3265322 | 0.9772062 | 0.09804701 | 1.052 | 0.05520232
960 | 3.079946 | 0.3436341 | 0.9724369 | 0.1015896 | 1.024667 | 0.0840529
980 | 2.909316 | 0.3113661 | 0.9683351 | 0.1039744 | 0.972 | 0.04034299
1000 | 2.776666 | 0.3053733 | 0.9631594 | 0.1059418 | 0.9326667 | 0.04497671
1020 | 2.898659 | 0.3394945 | 0.9569123 | 0.1097456 | 0.98 | 0.07303522
1040 | 2.798238 | 0.3565256 | 0.9502648 | 0.1171305 | 0.9526667 | 0.06925767