## Sheet1
Temperature (C) | Average Thermal Conductivity (W/m-K) | Uncertainty at 95% confidence level (W/m-K) | Average Specific Heat (J/g-K) | Uncertainty at 95% confidence level (J/g-K) | Average Thermal Diffusivity (mm^2/s) | Uncertainty at 95% confidence level (mm^2/s)
260 | 77.31714 | 5.856703 | 1.210371 | 0.07152811 | 35.887 | 2.035912
300 | 74.09396 | 5.520045 | 1.259817 | 0.06984707 | 33.04117 | 1.929328
340 | 72.13562 | 5.365984 | 1.313954 | 0.07278535 | 30.8425 | 1.794949
380 | 70.03374 | 5.251535 | 1.366336 | 0.07652913 | 28.79583 | 1.690982
420 | 68.12562 | 5.05016 | 1.41046 | 0.07684204 | 27.135 | 1.592198
460 | 65.97444 | 4.967757 | 1.447805 | 0.08103263 | 25.60033 | 1.519404
500 | 63.99438 | 4.878305 | 1.47868 | 0.0861101 | 24.3135 | 1.427279
540 | 61.82499 | 4.970593 | 1.50271 | 0.09721231 | 23.11367 | 1.377278
580 | 59.34984 | 5.04659 | 1.517861 | 0.1071832 | 21.96683 | 1.357483
620 | 57.70559 | 4.973825 | 1.529012 | 0.1114631 | 21.2025 | 1.298528
660 | 55.32732 | 4.74279 | 1.527759 | 0.1106838 | 20.34533 | 1.238918
700 | 52.88574 | 4.521569 | 1.523125 | 0.1092279 | 19.50667 | 1.197199
740 | 51.11594 | 4.357846 | 1.517228 | 0.1080567 | 18.92717 | 1.16382
780 | 49.24126 | 4.403984 | 1.512624 | 0.1174927 | 18.2885 | 1.131274
820 | 47.08976 | 4.537127 | 1.499655 | 0.130683 | 17.64067 | 1.122517
860 | 45.11585 | 4.583037 | 1.488358 | 0.1427414 | 17.0295 | 1.036979
900 | 43.6503 | 4.815957 | 1.4713 | 0.1582225 | 16.66733 | 1.02103
940 | 41.8155 | 5.02306 | 1.451608 | 0.1739902 | 16.18333 | 1.004211
980 | 39.45955 | 5.426964 | 1.421834 | 0.2005018 | 15.59133 | 0.9354558
1000 | 38.99237 | 5.760854 | 1.403455 | 0.2136838 | 15.6085 | 1.039472