## Sheet1
Temperature (C) | Average Thermal Conductivity (W/m-K) | Uncertainty at 95% confidence level (W/m-K) | Average Specific Heat (J/g-K) | Uncertainty at 95% confidence level (J/g-K) | Average Thermal Diffusivity (mm^2/s) | Uncertainty at 95% confidence level (mm^2/s)
260 | 4.57436 | 0.3969071 | 1.098606 | 0.03966938 | 1.369667 | 0.1229155
300 | 4.357618 | 0.3570378 | 1.126318 | 0.04094691 | 1.272667 | 0.1057297
340 | 4.197214 | 0.3386421 | 1.151352 | 0.04244625 | 1.199167 | 0.0972402
380 | 4.064666 | 0.3301843 | 1.170807 | 0.04397613 | 1.142 | 0.09311612
420 | 3.927779 | 0.3156347 | 1.188805 | 0.04586807 | 1.086833 | 0.08673208
460 | 3.828848 | 0.3133912 | 1.206407 | 0.04826577 | 1.044 | 0.08462638
500 | 3.759045 | 0.3018054 | 1.219856 | 0.05042458 | 1.013667 | 0.07938327
540 | 3.705273 | 0.3035274 | 1.23406 | 0.05394286 | 0.9876667 | 0.0785077
580 | 3.641565 | 0.3010147 | 1.244985 | 0.05790756 | 0.9621667 | 0.07597362
620 | 3.576035 | 0.2884253 | 1.254526 | 0.06224061 | 0.9376667 | 0.06969275
660 | 3.533446 | 0.3024526 | 1.264764 | 0.07042199 | 0.919 | 0.07196198
700 | 3.517307 | 0.3132941 | 1.273771 | 0.07785244 | 0.9083333 | 0.07256266
740 | 3.471965 | 0.2970903 | 1.281811 | 0.08580463 | 0.891 | 0.06235189
780 | 3.430393 | 0.3180989 | 1.286436 | 0.09791536 | 0.8771667 | 0.06651196
800 | 3.423355 | 0.3150109 | 1.288694 | 0.1035598 | 0.8738333 | 0.06129557