## Sheet1
Temperature (C) | Average Thermal Conductivity (W/m-K) | Uncertainty at 95% confidence level (W/m-K) | Average Specific Heat (J/g-K) | Uncertainty at 95% confidence level (J/g-K) | Average Thermal Diffusivity (mm^2/s) | Uncertainty at 95% confidence level (mm^2/s)
220 | 67.22932 | 3.94795 | 0.5244593 | 0.01894174 | 14.41933 | 0.7929484
260 | 65.31561 | 3.694447 | 0.5496437 | 0.02117602 | 13.367 | 0.6306943
300 | 62.73392 | 3.215392 | 0.5716537 | 0.02114417 | 12.34433 | 0.4624358
340 | 59.37628 | 3.174545 | 0.6034511 | 0.02251772 | 11.068 | 0.4614937
380 | 61.30376 | 3.067139 | 0.5612586 | 0.02054055 | 12.28633 | 0.4345399
420 | 60.10859 | 2.942657 | 0.5340736 | 0.01977628 | 12.66 | 0.4132828
460 | 60.94231 | 2.942741 | 0.5324666 | 0.01947963 | 12.87433 | 0.4111302
500 | 61.78114 | 2.994652 | 0.5333741 | 0.01955025 | 13.02933 | 0.4194517
540 | 62.71686 | 3.061306 | 0.5363888 | 0.01986098 | 13.15233 | 0.4255524
580 | 63.39796 | 3.117798 | 0.5395884 | 0.02021996 | 13.21633 | 0.4274893
620 | 64.6503 | 3.179171 | 0.5449419 | 0.02058377 | 13.345 | 0.4280321
660 | 65.70988 | 3.272778 | 0.5506684 | 0.02145653 | 13.42267 | 0.4257458
700 | 66.66707 | 3.378371 | 0.5566991 | 0.02247265 | 13.47067 | 0.4246225
740 | 67.40417 | 3.547009 | 0.5612432 | 0.02432595 | 13.50933 | 0.4230441
780 | 68.44995 | 3.761562 | 0.5682264 | 0.02644717 | 13.55033 | 0.4269116
800 | 68.93449 | 3.865852 | 0.5707604 | 0.02739909 | 13.58567 | 0.4320992