## ZrC-Mo
Temp (C) | Thermal diff (mm^2/s) | Std dev (mm^2/s)
30 | 18.883 | 0.066
50 | 18.714 | 0.049
100 | 18.457 | 0.024
150 | 18.24 | 0.016
200 | 18.099 | 0.003
250 | 18.003 | 0.013
300 | 17.983 | 0.014
350 | 17.972 | 0.014
400 | 17.959 | 0.008
450 | 17.954 | 0.008
500 | 17.939 | 0.005
550 | 17.933 | 0.009
600 | 17.943 | 0.01
650 | 17.917 | 0.009
700 | 17.88 | 0.013
750 | 17.8 | 0.023
800 | 17.697 | 0.008
850 | 17.661 | 0.014
900 | 17.626 | 0.025
950 | 17.617 | 0.042
1000 | 17.51 | 0.021
1050 | 13.609 | 0.216
1100 | 13.451 | 0.003
1150 | 13.217 | 0.052
1200 | 13.006 | 0.259