## ZrC-W
Temp (C) | Thermal diff (mm^2/s) | Std dev (mm^2/s)
30 | 21.087 | 0.125
50 | 20.561 | 0.018
100 | 19.53 | 0.012
150 | 18.681 | 0.013
200 | 18.077 | 0.029
250 | 17.596 | 0.009
300 | 17.185 | 0.011
350 | 16.866 | 0.012
400 | 16.614 | 0.006
450 | 16.389 | 0.007
500 | 16.205 | 0.007
550 | 16.049 | 0.021
600 | 15.782 | 0.01
650 | 15.517 | 0.009
700 | 15.296 | 0.01
750 | 15.091 | 0.002
800 | 14.954 | 0.013
850 | 14.79 | 0.001
900 | 14.602 | 0.008
950 | 13.562 | 0.095
1000 | 13.552 | 0.06
1050 | 13.249 | 0.014
1100 | 13.186 | 0.033
1150 | 12.9 | 0.05
1200 | 12.778 | 0.03