## Haynes230
Temperature (C) | Average Thermal Conductivity (W/m-K) | Uncertainty at 95% confidence level (W/m-K) | Average Specific Heat (J/g-K) | Uncertainty at 95% confidence level (J/g-K) | Average Thermal Diffusivity (mm^2/s) | Uncertainty at 95% confidence level (mm^2/s)
340 | 13.64627 | 0.7954328 | 0.441560563 | 0.044237742 | 3.445333333 | 0.107161772
360 | 13.9848 | 0.8258105 | 0.442329307 | 0.044834291 | 3.524666667 | 0.110137539
380 | 14.32355 | 0.8983003 | 0.444840263 | 0.047438127 | 3.589666667 | 0.115173251
400 | 14.67732 | 0.9706575 | 0.448333431 | 0.05010744 | 3.649666667 | 0.116528372
420 | 15.05027 | 1.006046 | 0.451559609 | 0.051127985 | 3.715666667 | 0.114293897
440 | 15.33602 | 0.997478 | 0.453061004 | 0.050213542 | 3.773666667 | 0.114712446
460 | 15.51945 | 1.014261 | 0.452761021 | 0.050393045 | 3.821333333 | 0.115891346
480 | 15.76284 | 1.023452 | 0.452325417 | 0.049991826 | 3.885 | 0.119429144
500 | 16.01637 | 1.013702 | 0.451961225 | 0.048856596 | 3.950666667 | 0.121738319
520 | 16.15175 | 1.027632 | 0.450047757 | 0.048972889 | 4.001 | 0.121379209
540 | 16.27988 | 1.076801 | 0.447025885 | 0.049956718 | 4.06 | 0.129677954
560 | 16.52034 | 1.09177 | 0.446120149 | 0.049906791 | 4.128333333 | 0.129957739
580 | 16.91795 | 1.084551 | 0.451606376 | 0.048754828 | 4.176333333 | 0.14061986
600 | 17.81491 | 1.172679 | 0.468114568 | 0.052303833 | 4.242666667 | 0.13107486
620 | 18.8334 | 1.509128 | 0.491479073 | 0.064115635 | 4.272 | 0.12840614
640 | 20.00592 | 1.87049 | 0.510019312 | 0.074373399 | 4.373 | 0.140299614
660 | 20.77191 | 1.685515 | 0.518752001 | 0.067898914 | 4.464 | 0.157928664
680 | 21.61397 | 1.380712 | 0.524430665 | 0.057383542 | 4.594666667 | 0.137126379
700 | 21.82786 | 1.352602 | 0.526982379 | 0.0558432 | 4.617666667 | 0.143485954
720 | 22.02928 | 1.350415 | 0.525847783 | 0.05530419 | 4.670333333 | 0.143212694
740 | 21.50949 | 1.338987 | 0.523948193 | 0.055822626 | 4.576666667 | 0.140927348
760 | 20.92998 | 1.285312 | 0.52025222 | 0.05475851 | 4.485 | 0.1384174
780 | 20.46044 | 1.307087 | 0.516254797 | 0.055950953 | 4.418333333 | 0.141775497