## Sheet1
Temperature (C) | Average Thermal Conductivity (W/m-K) | Uncertainty at 95% confidence level (W/m-K) | Average Specific Heat (J/g-K) | Uncertainty at 95% confidence level (J/g-K) | Average Thermal Diffusivity (mm^2/s) | Uncertainty at 95% confidence level (mm^2/s)
260 | 12.86816 | 0.6432883 | 0.4250232 | 0.01715259 | 3.405667 | 0.1028822
300 | 13.40193 | 0.6798154 | 0.4258957 | 0.01765838 | 3.539667 | 0.1066204
340 | 13.92812 | 0.7190284 | 0.4268209 | 0.01830268 | 3.670667 | 0.1098997
380 | 14.4783 | 0.7582622 | 0.4281671 | 0.01879255 | 3.803667 | 0.1141362
420 | 15.00886 | 0.8034458 | 0.4287529 | 0.01937014 | 3.937667 | 0.1201721
460 | 15.42504 | 0.842275 | 0.4284902 | 0.02009442 | 4.049333 | 0.1223257
500 | 15.83022 | 0.8973855 | 0.427602 | 0.02130444 | 4.164333 | 0.1256771
540 | 16.11336 | 0.9796553 | 0.4230261 | 0.02336125 | 4.284667 | 0.1314414
580 | 17.07192 | 1.045977 | 0.4358822 | 0.02430435 | 4.405667 | 0.1361017
620 | 20.10952 | 1.185923 | 0.5011532 | 0.02659239 | 4.513667 | 0.1354615
660 | 20.84223 | 1.355987 | 0.5052348 | 0.03074513 | 4.640333 | 0.1437243
700 | 21.06342 | 1.547543 | 0.49153 | 0.03401693 | 4.820333 | 0.1910713
740 | 21.37661 | 1.689631 | 0.4889983 | 0.03823362 | 4.917333 | 0.1775488
780 | 21.02201 | 1.953389 | 0.4880326 | 0.04201178 | 4.845333 | 0.3747165
800 | 20.45959 | 1.872987 | 0.4852919 | 0.04588679 | 4.742333 | 0.1612324