## Sheet1
Temperature (C) | Average Thermal Conductivity (W/m-K) | Uncertainty at 95% confidence level (W/m-K) | Average Specific Heat (J/g-K) | Uncertainty at 95% confidence level (J/g-K) | Average Thermal Diffusivity (mm^2/s) | Uncertainty at 95% confidence level (mm^2/s)
280 | 14.12373 | 1.240576 | 0.5166936 | 0.04653374 | 3.341667 | 0.1054504
320 | 14.83427 | 1.311813 | 0.5245314 | 0.04763047 | 3.457333 | 0.1077356
340 | 15.16576 | 1.356079 | 0.5271054 | 0.0485037 | 3.517333 | 0.1075492
380 | 15.76398 | 1.405414 | 0.5312331 | 0.04871532 | 3.627667 | 0.1090614
420 | 16.4368 | 1.504394 | 0.5373177 | 0.05080816 | 3.739667 | 0.1126664
460 | 17.09745 | 1.584013 | 0.5422395 | 0.0520062 | 3.854667 | 0.1170105
500 | 17.71204 | 1.658956 | 0.547527 | 0.05318786 | 3.954667 | 0.1216121
540 | 18.34355 | 1.752349 | 0.551025 | 0.05473521 | 4.069667 | 0.1226523
580 | 18.88127 | 1.803715 | 0.5553509 | 0.05514109 | 4.156333 | 0.1231201
620 | 20.61637 | 1.971479 | 0.5882685 | 0.05853839 | 4.284333 | 0.132761
660 | 23.30744 | 2.187644 | 0.645909 | 0.06290712 | 4.411333 | 0.1537675
700 | 24.82243 | 2.331195 | 0.6529142 | 0.06363654 | 4.647667 | 0.1449992
740 | 25.04939 | 2.431317 | 0.6583646 | 0.06662306 | 4.651333 | 0.1427001
780 | 26.04387 | 2.415709 | 0.7037163 | 0.06754039 | 4.524333 | 0.1621674
820 | 30.07763 | 2.585999 | 0.8207527 | 0.07105303 | 4.48 | 0.1741037