## Sheet1
Temperature (C) | Average Thermal Conductivity (W/m-K) | Uncertainty at 95% confidence level (W/m-K) | Average Specific Heat (J/g-K) | Uncertainty at 95% confidence level (J/g-K) | Average Thermal Diffusivity (mm^2/s) | Uncertainty at 95% confidence level (mm^2/s)
260 | 17.13041 | 0.807863 | 0.530613 | 0.01856282 | 4.123667 | 0.1316684
300 | 17.72248 | 0.8376081 | 0.5352372 | 0.01872169 | 4.229333 | 0.1358587
340 | 18.31408 | 0.8764402 | 0.540079 | 0.01917687 | 4.331333 | 0.1409392
380 | 18.91142 | 0.9203389 | 0.5447812 | 0.01960473 | 4.434 | 0.1483716
420 | 19.46564 | 0.9679732 | 0.5491462 | 0.02036343 | 4.527667 | 0.1544784
460 | 20.03804 | 1.017251 | 0.5538765 | 0.02124007 | 4.621 | 0.159456
500 | 20.54911 | 1.064481 | 0.557152 | 0.02224878 | 4.711 | 0.1625069
540 | 21.10614 | 1.144118 | 0.5612544 | 0.02429737 | 4.803333 | 0.1677912
580 | 22.07828 | 1.258692 | 0.5761895 | 0.0266951 | 4.894333 | 0.1807348
620 | 23.08383 | 1.375674 | 0.5919896 | 0.03032426 | 4.980667 | 0.1750421
660 | 23.57678 | 1.554892 | 0.591102 | 0.03410873 | 5.094667 | 0.2107925
700 | 24.13254 | 1.731571 | 0.5930459 | 0.04029283 | 5.197667 | 0.1928967
740 | 24.5537 | 1.920207 | 0.5961696 | 0.04634099 | 5.260667 | 0.1728658
780 | 24.82898 | 2.253013 | 0.5987938 | 0.05604578 | 5.296333 | 0.1736119
800 | 25.12213 | 2.460219 | 0.6010218 | 0.06156255 | 5.339 | 0.1990009