## Sheet1
Temperature (C) | Average Thermal Conductivity (W/m-K) | Uncertainty at 95% confidence level (W/m-K) | Average Specific Heat (J/g-K) | Uncertainty at 95% confidence level (J/g-K) | Average Thermal Diffusivity (mm^2/s) | Uncertainty at 95% confidence level (mm^2/s)
260 | 2.714382 | 0.2002391 | 1.025166 | 0.04869609 | 1.038333 | 0.06623156
300 | 2.687044 | 0.1999654 | 1.050068 | 0.05130544 | 1.0035 | 0.06402311
340 | 2.65723 | 0.1979844 | 1.071518 | 0.05552826 | 0.9725 | 0.05940601
380 | 2.638168 | 0.2061168 | 1.090366 | 0.05811081 | 0.9488333 | 0.06275693
420 | 2.620939 | 0.2112051 | 1.106372 | 0.06129034 | 0.929 | 0.06358024
460 | 2.597091 | 0.2095401 | 1.120426 | 0.06585777 | 0.909 | 0.05934713
500 | 2.570251 | 0.2032344 | 1.131671 | 0.06901298 | 0.8906667 | 0.05293202
540 | 2.556303 | 0.2140073 | 1.141117 | 0.07367855 | 0.8785 | 0.05674146
580 | 2.527904 | 0.2105616 | 1.149152 | 0.07707424 | 0.8626667 | 0.05164942
620 | 2.528819 | 0.2315779 | 1.156045 | 0.08144499 | 0.8578333 | 0.06230003
660 | 2.504539 | 0.2266203 | 1.161189 | 0.08614899 | 0.8458333 | 0.05572652
700 | 2.483131 | 0.2291589 | 1.16527 | 0.09084811 | 0.8356667 | 0.05335975
740 | 2.488049 | 0.2387834 | 1.169443 | 0.09592163 | 0.8343333 | 0.05563572
780 | 2.468563 | 0.2455249 | 1.173411 | 0.1015755 | 0.825 | 0.05509775
800 | 2.46756 | 0.2503845 | 1.175784 | 0.1043881 | 0.823 | 0.05650074