## Sheet1
Temperature (C) | Average Thermal Conductivity (W/m-K) | Uncertainty at 95% confidence level (W/m-K) | Average Specific Heat (J/g-K) | Uncertainty at 95% confidence level (J/g-K) | Average Thermal Diffusivity (mm^2/s) | Uncertainty at 95% confidence level (mm^2/s)
260 | 2.548868 | 0.2466706 | 1.363274 | 0.1230632 | 0.9466667 | 0.08010073
300 | 2.620739 | 0.246561 | 1.423264 | 0.1191388 | 0.9323333 | 0.08165301
340 | 2.687746 | 0.2545306 | 1.485141 | 0.1229694 | 0.9163333 | 0.08372993
380 | 2.759634 | 0.2670082 | 1.545097 | 0.1260267 | 0.9043333 | 0.09029949
420 | 2.80201 | 0.2688637 | 1.595284 | 0.131291 | 0.8893333 | 0.08566999
460 | 2.8535 | 0.2732417 | 1.648699 | 0.1331254 | 0.8763333 | 0.08596035
500 | 2.894303 | 0.2799418 | 1.694838 | 0.1407523 | 0.8646667 | 0.08445972
540 | 2.933325 | 0.2850396 | 1.739822 | 0.1472924 | 0.8536667 | 0.08244628
580 | 2.975355 | 0.2911259 | 1.784963 | 0.1538836 | 0.844 | 0.08127513
620 | 3.019788 | 0.2964175 | 1.830415 | 0.1598042 | 0.8353333 | 0.07978059
660 | 3.062534 | 0.3022004 | 1.870507 | 0.1702367 | 0.829 | 0.07496273
700 | 3.108123 | 0.318321 | 1.915294 | 0.1852662 | 0.8216667 | 0.07647621
740 | 3.157257 | 0.3250548 | 1.955089 | 0.1947874 | 0.8176667 | 0.07213149
780 | 3.211099 | 0.3405936 | 1.995752 | 0.209661 | 0.8146667 | 0.07211288
800 | 3.245891 | 0.3507997 | 2.019028 | 0.2200161 | 0.814 | 0.0707717